## hoip_v2_test
id | band_gap_GGA | band_gap_HSE06
perov (1) | 2.302 | 3.1504
perov (1230) | 1.8794 | 2.6461
perov (1231) | 1.7746 | 2.6208
perov (1232) | 2.1717 | 2.9708
perov (1233) | 2.279 | 3.1007
perov (1234) | 2.0444 | 2.9563
perov (1235) | 2.2244 | 3.0678
perov (1236) | 2.4243 | 3.2984
perov (1237) | 2.3702 | 3.1931
perov (1238) | 1.8327 | 2.6467
perov (1239) | 1.3945 | 2.2316
perov (1240) | 2.3214 | 3.128
perov (1241) | 2.1329 | 2.8934
perov (1242) | 2.006 | 2.7651
perov (1243) | 1.9962 | 2.7546
perov (1244) | 1.6953 | 2.583
perov (1245) | 1.7363 | 2.5934
perov (1246) | 1.6352 | 2.5411
perov (1247) | 1.6076 | 2.52
perov (1248) | 2.5589 | 3.417
perov (1249) | 2.3707 | 3.2162
perov (1250) | 2.4987 | 3.3625
perov (1251) | 2.375 | 3.2265
perov (1252) | 2.3763 | 3.2223
perov (1253) | 1.9704 | 2.6842
perov (1254) | 1.9936 | 2.7329
perov (1255) | 1.9361 | 2.7786
perov (1256) | 1.9508 | 2.883
perov (1257) | 2.4623 | 3.3768
perov (1258) | 1.7753 | 2.7485
perov (1259) | 1.8351 | 2.6828
perov (1260) | 1.8532 | 2.7435
perov (1261) | 1.703 | 2.6572
perov (1262) | 1.6849 | 2.6193
perov (1263) | 2.512 | 3.4157
perov (1264) | 2.423 | 3.2493
perov (1265) | 2.5203 | 3.3862
perov (1266) | 2.6818 | 3.5672
perov (1267) | 2.454 | 3.3949
perov (1268) | 1.7971 | 2.5684
perov (1269) | 1.7793 | 2.5721
perov (1270) | 1.805 | 2.5546
perov (1271) | 1.607 | 2.519
perov (1272) | 2.2787 | 3.1454
perov (1273) | 2.2889 | 3.18
perov (1274) | 2.23 | 3.1111
perov (1275) | 1.6481 | 2.4839
perov (1276) | 1.6716 | 2.4857
perov (1277) | 1.5898 | 2.4574
perov (1278) | 2.2793 | 3.1117
perov (1279) | 2.2365 | 3.1491
perov (1280) | 2.3622 | 3.2321
perov (1281) | 1.772 | 2.5312
perov (1282) | 1.7543 | 2.4638
perov (1283) | 2.0398 | 2.8537
perov (1284) | 2.4701 | 3.321
perov (1285) | 2.2235 | 3.027
perov (1286) | 2.1107 | 2.8894
perov (1287) | 1.7272 | 2.4959
perov (1288) | 1.5862 | 2.3586
perov (1289) | 2.0785 | 2.8905
perov (1290) | 1.9443 | 2.8193
perov (1291) | 2.0513 | 2.7895
perov (1292) | 2.1164 | 2.8566
perov (1293) | 2.0202 | 2.7773
perov (1294) | 2.2867 | 3.1221
perov (1295) | 2.1009 | 2.938
perov (1296) | 2.2782 | 3.0419
perov (1297) | 1.6258 | 2.3661
perov (1298) | 1.8973 | 2.6345
perov (1299) | 2.3022 | 3.2799
perov (1300) | 1.7965 | 2.5459
perov (1301) | 1.6871 | 2.5415
perov (1302) | 2.358 | 3.229
perov (1303) | 1.8533 | 2.5636
perov (1304) | 1.9298 | 2.654
perov (1305) | 1.9771 | 2.9407
perov (1306) | 2.1969 | 3.2092
perov (1307) | 2.0952 | 2.7929
perov (1308) | 2.4011 | 3.3463
perov (1309) | 2.0624 | 2.8554
perov (1310) | 1.8877 | 2.6359
perov (1311) | 2.0914 | 2.7925
perov (1312) | 2.3167 | 3.3145
perov (1313) | 2.0452 | 2.8535
perov (1314) | 2.3811 | 3.2699
perov (1315) | 1.5974 | 2.4541
perov (1316) | 1.6183 | 2.4885
perov (1317) | 1.6891 | 2.572
perov (1318) | 1.7386 | 2.6247
perov (1319) | 1.7666 | 2.8126
perov (1320) | 1.8033 | 2.5956
perov (1321) | 1.7448 | 2.4654
perov (1322) | 2.3053 | 3.1178
perov (1323) | 2.1449 | 3.0741
perov (1324) | 2.1571 | 3.0864
perov (1325) | 2.1993 | 3.137
perov (1326) | 2.4416 | 3.3088
perov (1327) | 1.5501 | 2.3983
perov (1328) | 1.5159 | 2.3404
perov (1329) | 1.7818 | 2.483
perov (1330) | 1.5462 | 2.3181
perov (1331) | 1.5966 | 2.8499
perov (1332) | 1.7652 | 2.9697
perov (1333) | 1.7917 | 2.993
perov (1334) | 2.3772 | 3.2383
perov (1335) | 2.4933 | 3.3966
perov (1336) | 2.4691 | 3.3751
perov (1337) | 2.1556 | 3.0572
perov (1338) | 2.3578 | 3.2095
perov (1339) | 2.1164 | 3.1187
perov (1340) | 2.4482 | 3.344
perov (1341) | 2.3324 | 3.2456
perov (1342) | 1.6653 | 2.3723
perov (1343) | 1.5309 | 2.348
perov (1344) | 1.5521 | 2.3885
perov (1345) | 1.6908 | 2.5079